## Materials
id | Material Group | Material | Source | Notes | Initial Yield Strength (MPa) | Hardening Constant (MPa) | Hardening exponent | Strain rate Constant | Thermal softening Exponent | Melting Temperature (K) | Reference Strain Rate | Initial Failure Strain | Exponential Factor | Triaxial Factor | Strain Rate Factor | Temperature Factor | Melting Temperature (K) | E-Modulus (GPa) | Poisson | Density (kg/m3) | Shear Modulus (GPa) | Bulk Modulus (GPa) | Grueneisen Coefficient | Parameter C1 (m/s) | Parameter S1 | Parameter Quadratic S2 (s/mm) | Specific Heat (j/kgK) | Hardness (HRC)
1 | Steel | *S355 |  |  | 355 | 275 | 0.21 | 0.015 | 1 | 1693 | 1 | 0.04 | 0.4 | -1.5 | 0.002 | 0.61 | 1693 | 210 | 0.3 | 7830 | 80.7 | 175 | 1.93 | 4580 | 1.49 | 0 | 477
2 | Steel | S355 Annealed |  |  | 11.2 | 754.8 | 0.16 | 0.0145 | 1.1 |  | 0.0001 | 0.07 | 1.6 | -1.5 | 0.002 | 0.61 | 1693 | 210 | 0.3 | 7830 | 80.7 | 175 | 1.93 | 4580 | 1.49 | 0 | 477
3 | Steel | S355 Drawn |  |  | 12.8 | 881 | 0.16 | 0.0145 | 1.1 |  | 0.0001 | 0.03 | 1.35 | -1.75 | 0.002 | 0.61 | 1693 | 210 | 0.3 | 7830 | 80.7 | 175 | 1.93 | 4580 | 1.49 | 0 | 477
4 | Steel | S355 Rolled |  |  | 13.1 | 883.1 | 0.11 | 0.0145 | 1.1 |  | 0.0001 | 0.05 | 1.475 | -1.625 | 0.002 | 0.61 | 1693 | 210 | 0.3 | 7830 | 80.7 | 175 | 1.93 | 4580 | 1.49 | 0 | 477
5 | Steel | S355 J2 |  |  | 257.8 | 648 | 0.37 | 0.04 | 1.1 | 1693 | 1 | [6 empty] | 210 | 0.3 | 7850 | 81 | 175 | 1.93 | 4580 | 1.49 | 0 | 477
6 | Steel | S355 ConFrag |  |  | 13.1 | 683.1 | 0.16 | 0.0145 | 1.1 | 1800 | 0.0001 | 0.3 | 1.35 | -1.75 | 0.002 | 0.61 | 1693 | 210 | 0.23 | 7830 | 85.366 | 129.63 | 1.93 | 4580 | 1.49 | 0 | 477
7 | Steel | RHA OG JC | G.R. Johnson, W.H. Cook, Fracture characteristics of three metals subjected to various strains, strain rates, temperatures and pressures, Engineering Fracture Mechanics Vol. 21, No. 1, 1985, pp. 31-48. |  | 792 | 510 | 0.26 | 0.014 | 1.03 | 1790 | 1 | 0.05 | 3.44 | -2.12 | 0.002 | 0.61 | 1790 |  |  | 7860 | 81.8 |  | 1.67 | 4610 | 1.73 | 0 | 477
8 | Steel | RHA v2 | Discord | {Possion:"purple";} | 1332 | 664 | 0.26 | 0.014 | 1.03 | 1790 | 1 | 0.08 | 0.4 | -1.6 | 0.002 | 0.61 | 1790 | 205 | 0.2 | 7830 | 85.4 | 113.89 | 1.67 | 4610 | 1.73 | 0 | 477
9 | Steel | RHA ShearBand |  |  | 400 | 250 | 0.26 | 0.309 | 1.16 | 1793 | 0.0001 | 0.05 | 0.28 | -1.6 | 0.002 | 0 | 1793 |  |  | 7830 | 81 |  | 2.17 | 4610 | 1.67 | 0 | 190
10 | Steel | RHA | https://corpus.ulaval.ca/server/api/core/bitstreams/9131aaca-d8bc-49fd-b7bd-4062ae9e5e2d/content |  | 1193 | 500 | 0.6765 | 0.00435 | 1.17 | 1723 | 1 | 0.20839 | 7.20261 | -5.44193 |  |  | 1723 | 206.8 | 0.294 | 7850 | 77.3 |  | 1.16 | 4570 | 1.49 | 0 | 477
11 | Steel | Steel 4340 |  |  | 792 | 510 | 0.26 | 0.014 | 1.03 | 1792 | 1 | 0.04 | 0.4 | -1 | 0.001 | 0.5 | 1792
12 | Steel | Steel 1006 |  |  | 350 | 275 | 0.36 | 0.022 | 1 | 1810 | 1
13 | Steel | Steel 1215 / 11SMnPb37
14 | Steel | Steel S-7 |  |  | 1539 | 477 | 0.18 | 0.012 | 1 | 1762 | 1
15 | Steel | Q235 |  |  | 249 | 45.6 | 0.875 | 0.32 | 1 | 1793 | 1
16 | Steel | *Armour Steel (AISI 420) |  |  | 1299 | 2230 | 0.559 | 0.0445 | 0.96 | 1800 | 1 | 0.168 | 0.035 | -2.44 | -0.045 | 0.92 | 1800 | 200 | 0.24 | 7800 | 80.65 | 128.2 |  |  |  |  | 460
17 | Steel | *Mild Steel |  |  | 350 | 275 | 0.36 | 0.022 | 1 | 1800 | 1 | 0.8 | 2.1 | -0.5 | 0.0002 | 0.61 | 1800
18 | Steel | *Projectile Steel |  |  | 1650 | 807 | 0.1 | 0.008 | 1 | 1800 | 1 | 0.051 | 0.018 | -2.44 | 0.0001 | 0.55 | 1800
19 | Steel | AISI 1045 |  |  | 553.1 | 600.8 | 0.234 | 0.0134 | 1.078 | 1623 | 1 | 0.05 | 4.22 | -2.73 | 0.0018 | 0.55 | 1623
20 | Steel | AISI 420 | https://www.researchgate.net/publication/333645885_Determination_and_Verification_of_Johnson-Cook_Parameters_for_430_Ferritic_Steels_via_Different_Gage_Lengths |  | 359 | 327 | 0.454 | 0.0786 | 919 | 1698 | 0.04 | [5 empty] | 1698 | 200 | 0.3 | 7800 | [6 empty] | 460
21 | Steel | OL 37 Steel |  |  | 220 | 620 | 0.12 | 0.01 | 1 |  | 1
22 | Steel | Q235 Steel |  |  | 235 | 400 | 0.36 | 0.039 | 0.55 | 1795 | 1 | 0.3 | 0.9 | -2.8 | 0 | 0 | 1795
23 | Steel | Weldox 460 E Steel |  |  | 490 | 383 | 0.45 | 0.0123 | 1 | 1800 | 1 (5e-4?) | 0.0705 | 1.732 | -0.54 | 0.015 | 0 | 1800 | 200 | 0.33 | 7850
24 | Steel | 12Kh18N10T |  |  | 196 | 615.5 | 0.7005 | 0.04071 | 1.479 | 1573 | 1
25 | Steel | AMRSTAL 30PM | https://www.mdpi.com/1996-1944/14/11/3020 |  | 1345 | 575 | 0.19 | 0.001 | 1 | 1795 | 1 | [7 empty] | 0.33 | 7850 | 77 |  | 1.67 | 4610 | 1.73 | 0
26 | Steel | NANOS-BA | https://webcache.googleusercontent.com/search?q=cache:LeCKVVyCHtYJ:https://yadda.icm.edu.pl/baztech/element/bwmeta1.element.baztech-8377a4ef-55ab-458a-a8d9-17ceff152ccf/c/Wisniewski.pdf&cd=14&hl=hu&ct=clnk&gl=hu |  | 1303 | 1420 | 0.195 | 0.075 | 1.17 |  |  | 0.047 | 0.165 | -2.7 | 0 | 0 |  | 197 | 0.29 | [8 empty] | 55
27 | Steel | Steel N12e | https://webcache.googleusercontent.com/search?q=cache:LeCKVVyCHtYJ:https://yadda.icm.edu.pl/baztech/element/bwmeta1.element.baztech-8377a4ef-55ab-458a-a8d9-17ceff152ccf/c/Wisniewski.pdf&cd=14&hl=hu&ct=clnk&gl=hu |  | 1580 | 2905 | 0.117 | 0.075 | 1.17 |  |  | 0.036 | 0.083 | -3 | 0 | 0
28 | Steel | Armox 500T | https://webcache.googleusercontent.com/search?q=cache:LeCKVVyCHtYJ:https://yadda.icm.edu.pl/baztech/element/bwmeta1.element.baztech-8377a4ef-55ab-458a-a8d9-17ceff152ccf/c/Wisniewski.pdf&cd=14&hl=hu&ct=clnk&gl=hu |  | 1470 | 702 | 0.199 | 0.00549 | 0.81 |  |  | 0.068 | 5.328 | -2.554 | 0 | 0
29 | Iron | Iron-ARMCO |  |  | 175 | 380 | 0.32 | 0.06 | 0.55 | 1810 | 1
30 | Iron | Iron C.E. |  |  | 290 | 339 | 0.4 | 0.055 | 0.55 | 1810 | 1
31 | Iron | GJS 400 15C |  |  | 250 | 339 | 0.4 | 0.055 | 0.55 | 1810 | 1
32 | Iron | Grey Cast Iron 200 | https://mdpi-res.com/d_attachment/metals/metals-10-00033/article_deploy/metals-10-00033-v2.pdf?version=1577631117 |  | 419 | 405 | 0.2 | 0.032 | 1.2 | 1810 | 1 | 0.62 | 0.14 | -0.25 | 0.011 | 2.3 | 1810 | 126 | [8 empty] | 480 | 43
33 | Iron | GGG 50 |  |  | 269 | 405 | 0.3 | 0.032 | 1.2 | 1693.2 | 1 | 0.5 | 0.14 | -0.25 | 0.011 | 2.3 | 1693.2 | 126 | 0.26 | 7100 | 50 | 75.5 | 1.93 | 4580 | 1.49 | 0
34 | Iron | VCh-40 |  |  | 253.7 | 638.9 | 0.4969 | 0.26573 | 1.097 | 1573 | 1
35 | Iron | N. Ductile Iron | https://www.osti.gov/servlets/purl/1034483 |  | 525 | 650 | 0.6 | 0.0205 | 1 | 1810 | 2312 | 0.029 | 0.44 | -1.5 | 0 | 0 | 1810 | 151.1
36 | Iron | Fe-Si Alloy | https://www.osti.gov/servlets/purl/1034483 |  | 560 | 625 | 0.5 | 0.02 | 1 | 1810 | 2850 | [6 empty] | 167
37 | Aluminium | **AL (EN AW) 7075-T651 |  |  | 520 | 477 | 0.52 | 0.001 | 1 | 1166 | 1 | 0.096 | 0.049 | -3.465 | 0.016 | 1.099 | 1166 |  |  | 2700 | 27.6 |  | 2 | 5328 | 1.338 | 0 | 885
38 | Aluminium | AL 7075-T73 | [9 empty] | -0.14 | 1.25 | -1.37 | 0.02 | 0.1
39 | Aluminium | AL (EN AW) 7075-T651 |  |  | 527 | 575 | 0.72 | 0.017 | 1.61 | 1166 | 1 | 0.11 | 0.572 | -3.446 | 0.016 | 1.099 | 1166
40 | Aluminium | Al 6063 |  |  | 265 | 426 | 0.34 | 0.015 | 1.09 | 774 | 1 | [8 empty] | 2700 | 27.6 |  | 2 | 5328 | 1.338 | 0 | 885
41 | Aluminium | AL 1100 |  |  | 148 | 361 | 0.183 | 0.001 | 0.859 | 900 | 1 | 0.071 | 1.248 | -1.142 | 0.147 | 0 | 900 |  |  | 2700 | 27.6 |  | 2 | 5328 | 1.338 | 0 | 885
42 | Aluminium | Al 110-H14 |  |  | 102.82 | 49.79 | 0.197 | 0.001 | 0.859 | 893 | 1 | 0.071 | 1.248 | -1.142 | 0.147 | 0 | 893 | 68.948 | 0.33 | 2712.6
43 | Aluminium | AL (EN AW) 7075-T6 |  |  | 546 | 678 | 0.71 | 0.024 | 1.56 | 1166 | 1 | -0.068 | 0.451 | -0.952 | 0.036 | 0.697 | 1166
44 | Aluminium | AL2024T351 | https://www.scielo.br/j/lajss/a/kRfPCdLbv5s8CBZgnzpB69L/?lang=en&format=pdf |  | 369 | 684 | 0.73 | 0.0083 | 1.7 | 775 | 1 | 0.31 | 0.045 | -1.7 | 0.005 | 0 | 775 | 73.084 | 0.33 | 2770 | [6 empty] | 875
45 | Aluminium | AL7039 | https://apps.dtic.mil/sti/pdfs/ADA377018.pdf |  | 336.5 | 342.7 | 0.12 | 0.01 | 1 | 877 |  | 0.14 | 0.14 | -1.5 | 0.018 | 0 | 877 |  |  | 2768 | 26.2 |  | 2 |  |  |  | 875.6
46 | Aluminium | AL2007 |  |  | 250 | 250 | 0.34 | 0.015 | 1 | 783.15 | 1 | 0.13 | 0.13 | -1.5 | 0.011 | 0 | 783.15
47 | Aluminium | AL 2024T3 |  |  | 369 | 684 | 0.73 | 0.0083 | 1.7 | 900 | 1 | 0.112 | 0.123 | -1.5 | 0.007 | 0 | 900
48 | Aluminium | AL5083-H116 |  |  | 167 | 596 | 0.551 | 0.001 | 0.859 | 893 | 1 | 0.0261 | 0.263 | -0.349 | 0.247 | 16.8 | 893 |  |  | 2700 | 26.92 | 58.33
49 | Other | *Tungsten alloy | https://apps.dtic.mil/sti/pdfs/ADA377018.pdf |  | 1506 | 580 | 0.12 | 0.016 | 1.9 | 1723 | 1 | 0 | 0.33 | -1.5 | 0 | 0 | 1723 |  |  | 17000 | 124 | 310 | 1.43 | 4029 | 1.237 | 0 | 134
50 | Other | Tungsten alloy 2 |  |  | 1275 | 624 | 0.12 | 0.016 | 1 | 1753 | 1 | 2 | 1.77 | -3.4 | 0 | 0
51 | Other | Tungsten Y925 |  |  | 1028.6 | 458.7 | 0.14 | 0.022 | 0.9 | 1753 | 0.0001
52 | Other | Tungsten Carbide | 93%WC 6%Co https://www.witpress.com/Secure/elibrary/papers/9781845648794/9781845648794008FU1.pdf |  | 3000 | 8900 | 0.65 | 0 | 1 | 1768 |  | 0 | 0.0019 | -3 | 0 | 0 | 1768 | 620 | 0.215 | 14770 | 255 | 362 | 1 | 362 | 694 | 0 | 250
53 | Other | Uranium (Depleted) |  |  | 1079 | 1120 | 0.25 | 0.007 | 1 | 1473 | 1 | 1.8 | 0.33 | -1.5 | 0.021 | 0
54 | Other | Titanium 2024-T351 |  |  | 352 | 440 | 0.42 | 0.0083 | 1 | 775 | 1(3,33e-4?) | 0.13 | 0.13 | -1.5 | 0.011 | 0 | 775
55 | Other | Ti-6Al-4V |  |  | 1098 | 1092 | 0.93 | 0.014 | 1.1 | 1298 |  | -0.09 | 0.27 | 0.48 | 0.014 | 3.87 | 1298
56 | Other | Cartridge Brass |  |  | 112 | 505 | 0.42 | 0.009 | 1.68 | 1189 | 1 | 0.54 | 4.89 | -3.03 | 0.014 | 1.12 | 1189
57 | Other | CU-OFHC |  |  | 90 | 292 | 0.31 | 0.025 | 1.09 | 1355 | 1 | 0.54 | 4.89 | -3.03 | 0.014 | 1.12 | 1355 |  |  | 8960 | 46 |  | 2.02 | 3940 | 1.489 | 0 | 383
58 | Other | Nickel 200 |  |  | 163 | 648 | 0.33 | 0.006 | 1.44 | 1725 | 1
59 | Other | SIS2541-3 |  |  | 750 | 1150 | 0.49 | 0.014 | 1 | 1700 | 1
60 | Other | Nimonic A80 | https://dergipark.org.tr/tr/download/article-file/745906 |  | 487 | 2511 | 0.983 | 0.0116 | 1.162 | 1638 | 0.001 | [5 empty] | 1638 | 183 | 0.3 | 8190 | [6 empty] | 448
Note on C8: Source: G.R. Johnson, W.H. Cook, Fracture characteristics of three metals subjected to various strains, strain rates, temperatures and pressures, Engineering Fracture Mechanics Vol. 21, No. 1, 1985, pp. 31-48. -Herk Dániel
Note on C9: Source: Discord -Herk Dániel
Note on C11: Source: https://corpus.ulaval.ca/server/api/core/bitstreams/9131aaca-d8bc-49fd-b7bd-4062ae9e5e2d/content -Herk Dániel
Note on C21: Source: https://www.researchgate.net/publication/333645885_Determination_and_Verification_of_Johnson-Cook_Parameters_for_430_Ferritic_Steels_via_Different_Gage_Lengths -Herk Dániel
Note on C26: Source: https://www.mdpi.com/1996-1944/14/11/3020 -Herk Dániel
Note on C27: Source: https://webcache.googleusercontent.com/search?q=cache:LeCKVVyCHtYJ:https://yadda.icm.edu.pl/baztech/element/bwmeta1.element.baztech-8377a4ef-55ab-458a-a8d9-17ceff152ccf/c/Wisniewski.pdf&cd=14&hl=hu&ct=clnk&gl=hu -Herk Dániel
Note on C28: Source: https://webcache.googleusercontent.com/search?q=cache:LeCKVVyCHtYJ:https://yadda.icm.edu.pl/baztech/element/bwmeta1.element.baztech-8377a4ef-55ab-458a-a8d9-17ceff152ccf/c/Wisniewski.pdf&cd=14&hl=hu&ct=clnk&gl=hu -Herk Dániel
Note on C29: Source: https://webcache.googleusercontent.com/search?q=cache:LeCKVVyCHtYJ:https://yadda.icm.edu.pl/baztech/element/bwmeta1.element.baztech-8377a4ef-55ab-458a-a8d9-17ceff152ccf/c/Wisniewski.pdf&cd=14&hl=hu&ct=clnk&gl=hu -Herk Dániel
Note on C33: Source: https://mdpi-res.com/d_attachment/metals/metals-10-00033/article_deploy/metals-10-00033-v2.pdf?version=1577631117 -Herk Dániel
Note on C36: Nodular Ductile iron Source: https://www.osti.gov/servlets/purl/1034483 -Herk Dániel
Note on C37: Source: https://www.osti.gov/servlets/purl/1034483 -Herk Dániel
Note on C45: Source: https://www.scielo.br/j/lajss/a/kRfPCdLbv5s8CBZgnzpB69L/?lang=en&format=pdf -Herk Dániel
Note on C46: Source: https://apps.dtic.mil/sti/pdfs/ADA377018.pdf -Herk Dániel
Note on C50: Source: https://apps.dtic.mil/sti/pdfs/ADA377018.pdf -Herk Dániel
Note on C53: 93%WC 6%Co https://www.witpress.com/Secure/elibrary/papers/9781845648794/9781845648794008FU1.pdf -Herk Dániel
Note on C61: "Superalloy" Source: https://dergipark.org.tr/tr/download/article-file/745906 -Herk Dániel

## Properties
id | name | sign | table
1 | Initial Yield Strength (MPa) | A | A
2 | Hardening Constant (MPa) | B | A
3 | Hardening exponent | n | A
4 | Strain rate Constant | C | A
5 | Thermal softening Exponent | M | A
6 | Melting Temperature (K) | Tm | A
7 | Reference Strain Rate | ε | A
8 | Initial Failure Strain | D1 | B
9 | Exponential Factor | D2 | B
10 | Triaxial Factor | D3 | B
11 | Strain Rate Factor | D4 | B
12 | Temperature Factor | D5 | B
13 | Melting Temperature (K) | Tm | B
14 | E-Modulus (GPa) | E | C
15 | Poisson | v | C
16 | Density (kg/m3) | Rho | C
17 | Shear Modulus (GPa) | G | C
18 | Bulk Modulus (GPa) | K | C
19 | Grueneisen Coefficient | γ | D
20 | Parameter C1 (m/s) | C1 | D
21 | Parameter S1 | S1 | D
22 | Parameter Quadratic S2 (s/mm) | S2 | D
23 | Specific Heat (j/kgK) | Cp | E
24 | Hardness (HRC) | HRC | F