## Constants
εf=[D1+D2*EXP[(D3(σm/σEq))]*[1+D4*ln(εp)][1+D5T]
Parameter for EPS calculation ( approx)
A | Initial Yield Strength |  | D1 | Initial Failure Strain | Epsilon_star | 1
B | Hardening Constant |  | D2 | Exponential Factor | T_star | 0
n | Hardening exponent |  | D3 | Triaxial Factor | Sigma_star | 1
M | Thermal softening Exponent |  | D4 | Strain Rate Factor
Tm | Melting Temperature |  | D5 | Temperature Factor | DAMAGE= ((D1 + D2 * exp(D3 * Sigma_star)) * (1 + D4 * ln(Epsilon_star)) * (1 + D5 * T_star)) * 100
C | Strain rate Constant
ε | Reference Strain Rate
| Color Legends: | Source
Internet
Discord
Selfmade

## Materials
1e-
Material Group |  | Steel |  |  |  | Steel | Steel | [22 empty] | Iron | [7 empty] | Aluminium |  | Aluminium | [9 empty] | Other
Material |  | *S355 | S355 Annealed | S355 Drawn | S355 Rolled | S355 J2 | S355 ConFrag | RHA OG JC | RHA v2 | RHA ShearBand | RHA | Steel 4340 | Steel 1006 | Steel 1215 / 11SMnPb37 | Steel S-7 | Q235 | *Armour Steel (AISI 420) | *Mild Steel | *Projectile Steel | AISI 1045 | AISI 420 | OL 37 Steel | Q235 Steel | Weldox 460 E Steel | 12Kh18N10T | AMRSTAL 30PM | NANOS-BA | Steel N12e | Armox 500T | Iron-ARMCO | Iron C.E. | GJS 400 15C | Grey Cast Iron 200 | GGG 50 | VCh-40 | N. Ductile Iron | Fe-Si Alloy | **AL (EN AW) 7075-T651 | AL 7075-T73 | AL (EN AW) 7075-T651 | Al 6063 | AL 1100 | Al 110-H14 | AL (EN AW) 7075-T6 | AL2024T351 | AL7039 | AL2007 | AL 2024T3 | AL5083-H116 | *Tungsten alloy | Tungsten alloy 2 | Tungsten Y925 | Tungsten Carbide | Uranium (Depleted) | Titanium 2024-T351 | Ti-6Al-4V | Cartridge Brass | CU-OFHC | Nickel 200 | SIS2541-3 | Nimonic A80
Initial Yield Strength (MPa) | A | 355 | 11.2 | 12.8 | 13.1 | 257.8 | 13.1 | 792 | 1332 | 400 | 1193 | 792 | 350 |  | 1539 | 249 | 1299 | 350 | 1650 | 553.1 | 359 | 220 | 235 | 490 | 196 | 1345 | 1303 | 1580 | 1470 | 175 | 290 | 250 | 419 | 269 | 253.7 | 525 | 560 | 520 |  | 527 | 265 | 148 | 102.82 | 546 | 369 | 336.5 | 250 | 369 | 167 | 1506 | 1275 | 1028.6 | 3000 | 1079 | 352 | 1098 | 112 | 90 | 163 | 750 | 487
Hardening Constant (MPa) | B | 275 | 754.8 | 881 | 883.1 | 648 | 683.1 | 510 | 664 | 250 | 500 | 510 | 275 |  | 477 | 45.6 | 2230 | 275 | 807 | 600.8 | 327 | 620 | 400 | 383 | 615.5 | 575 | 1420 | 2905 | 702 | 380 | 339 | 339 | 405 | 405 | 638.9 | 650 | 625 | 477 |  | 575 | 426 | 361 | 49.79 | 678 | 684 | 342.7 | 250 | 684 | 596 | 580 | 624 | 458.7 | 8900 | 1120 | 440 | 1092 | 505 | 292 | 648 | 1150 | 2511
Hardening exponent | n | 0.21 | 0.16 | 0.16 | 0.11 | 0.37 | 0.16 | 0.26 | 0.26 | 0.26 | 0.6765 | 0.26 | 0.36 |  | 0.18 | 0.875 | 0.559 | 0.36 | 0.1 | 0.234 | 0.454 | 0.12 | 0.36 | 0.45 | 0.7005 | 0.19 | 0.195 | 0.117 | 0.199 | 0.32 | 0.4 | 0.4 | 0.2 | 0.3 | 0.4969 | 0.6 | 0.5 | 0.52 |  | 0.72 | 0.34 | 0.183 | 0.197 | 0.71 | 0.73 | 0.12 | 0.34 | 0.73 | 0.551 | 0.12 | 0.12 | 0.14 | 0.65 | 0.25 | 0.42 | 0.93 | 0.42 | 0.31 | 0.33 | 0.49 | 0.983
Strain rate Constant | C | 0.015 | 0.0145 | 0.0145 | 0.0145 | 0.04 | 0.0145 | 0.014 | 0.014 | 0.309 | 0.00435 | 0.014 | 0.022 |  | 0.012 | 0.32 | 0.0445 | 0.022 | 0.008 | 0.0134 | 0.0786 | 0.01 | 0.039 | 0.0123 | 0.04071 | 0.001 | 0.075 | 0.075 | 0.00549 | 0.06 | 0.055 | 0.055 | 0.032 | 0.032 | 0.26573 | 0.0205 | 0.02 | 0.001 |  | 0.017 | 0.015 | 0.001 | 0.001 | 0.024 | 0.0083 | 0.01 | 0.015 | 0.0083 | 0.001 | 0.016 | 0.016 | 0.022 | 0 | 0.007 | 0.0083 | 0.014 | 0.009 | 0.025 | 0.006 | 0.014 | 0.0116
Thermal softening Exponent | M | 1 | 1.1 | 1.1 | 1.1 | 1.1 | 1.1 | 1.03 | 1.03 | 1.16 | 1.17 | 1.03 | 1 |  | 1 | 1 | 0.96 | 1 | 1 | 1.078 | 919 | 1 | 0.55 | 1 | 1.479 | 1 | 1.17 | 1.17 | 0.81 | 0.55 | 0.55 | 0.55 | 1.2 | 1.2 | 1.097 | 1 | 1 | 1 |  | 1.61 | 1.09 | 0.859 | 0.859 | 1.56 | 1.7 | 1 | 1 | 1.7 | 0.859 | 1.9 | 1 | 0.9 | 1 | 1 | 1 | 1.1 | 1.68 | 1.09 | 1.44 | 1 | 1.162
Melting Temperature (K) | Tm | 1693 |  |  |  | 1693 | 1800 | 1790 | 1790 | 1793 | 1723 | 1792 | 1810 |  | 1762 | 1793 | 1800 | 1800 | 1800 | 1623 | 1698 |  | 1795 | 1800 | 1573 | 1795 |  |  |  | 1810 | 1810 | 1810 | 1810 | 1693.2 | 1573 | 1810 | 1810 | 1166 |  | 1166 | 774 | 900 | 893 | 1166 | 775 | 877 | 783.15 | 900 | 893 | 1723 | 1753 | 1753 | 1768 | 1473 | 775 | 1298 | 1189 | 1355 | 1725 | 1700 | 1638
Reference Strain Rate | ε | 1 | 0.0001 | 0.0001 | 0.0001 | 1 | 0.0001 | 1 | 1 | 0.0001 | 1 | 1 | 1 |  | 1 | 1 | 1 | 1 | 1 | 1 | 0.04 | 1 | 1 | 1 (5e-4?) | 1 | 1 |  |  |  | 1 | 1 | 1 | 1 | 1 | 1 | 2312 | 2850 | 1 |  | 1 | 1 | 1 | 1 | 1 | 1 |  | 1 | 1 | 1 | 1 | 1 | 0.0001 |  | 1 | 1(3,33e-4?) |  | 1 | 1 | 1 | 1 | 0.001
Initial Failure Strain | D1 | 0.04 | 0.07 | 0.03 | 0.05 |  | 0.3 | 0.05 | 0.08 | 0.05 | 0.20839 | 0.04 |  |  |  |  | 0.168 | 0.8 | 0.051 | 0.05 |  |  | 0.3 | 0.0705 |  |  | 0.047 | 0.036 | 0.068 |  |  |  | 0.62 | 0.5 |  | 0.029 |  | 0.096 | -0.14 | 0.11 |  | 0.071 | 0.071 | -0.068 | 0.31 | 0.14 | 0.13 | 0.112 | 0.0261 | 0 | 2 |  | 0 | 1.8 | 0.13 | -0.09 | 0.54 | 0.54
Exponential Factor | D2 | 0.4 | 1.6 | 1.35 | 1.475 |  | 1.35 | 3.44 | 0.4 | 0.28 | 7.20261 | 0.4 |  |  |  |  | 0.035 | 2.1 | 0.018 | 4.22 |  |  | 0.9 | 1.732 |  |  | 0.165 | 0.083 | 5.328 |  |  |  | 0.14 | 0.14 |  | 0.44 |  | 0.049 | 1.25 | 0.572 |  | 1.248 | 1.248 | 0.451 | 0.045 | 0.14 | 0.13 | 0.123 | 0.263 | 0.33 | 1.77 |  | 0.0019 | 0.33 | 0.13 | 0.27 | 4.89 | 4.89
Triaxial Factor | D3 | -1.5 | -1.5 | -1.75 | -1.625 |  | -1.75 | -2.12 | -1.6 | -1.6 | -5.44193 | -1 |  |  |  |  | -2.44 | -0.5 | -2.44 | -2.73 |  |  | -2.8 | -0.54 |  |  | -2.7 | -3 | -2.554 |  |  |  | -0.25 | -0.25 |  | -1.5 |  | -3.465 | -1.37 | -3.446 |  | -1.142 | -1.142 | -0.952 | -1.7 | -1.5 | -1.5 | -1.5 | -0.349 | -1.5 | -3.4 |  | -3 | -1.5 | -1.5 | 0.48 | -3.03 | -3.03
Strain Rate Factor | D4 | 0.002 | 0.002 | 0.002 | 0.002 |  | 0.002 | 0.002 | 0.002 | 0.002 |  | 0.001 |  |  |  |  | -0.045 | 0.0002 | 0.0001 | 0.0018 |  |  | 0 | 0.015 |  |  | 0 | 0 | 0 |  |  |  | 0.011 | 0.011 |  | 0 |  | 0.016 | 0.02 | 0.016 |  | 0.147 | 0.147 | 0.036 | 0.005 | 0.018 | 0.011 | 0.007 | 0.247 | 0 | 0 |  | 0 | 0.021 | 0.011 | 0.014 | 0.014 | 0.014
Temperature Factor | D5 | 0.61 | 0.61 | 0.61 | 0.61 |  | 0.61 | 0.61 | 0.61 | 0 |  | 0.5 |  |  |  |  | 0.92 | 0.61 | 0.55 | 0.55 |  |  | 0 | 0 |  |  | 0 | 0 | 0 |  |  |  | 2.3 | 2.3 |  | 0 |  | 1.099 | 0.1 | 1.099 |  | 0 | 0 | 0.697 | 0 | 0 | 0 | 0 | 16.8 | 0 | 0 |  | 0 | 0 | 0 | 3.87 | 1.12 | 1.12
Melting Temperature (K) | Tm | 1693 | 1693 | 1693 | 1693 |  | 1693 | 1790 | 1790 | 1793 | 1723 | 1792 |  |  |  |  | 1800 | 1800 | 1800 | 1623 | 1698 |  | 1795 | 1800 | [8 empty] | 1810 | 1693.2 |  | 1810 |  | 1166 |  | 1166 |  | 900 | 893 | 1166 | 775 | 877 | 783.15 | 900 | 893 | 1723 |  |  | 1768 |  | 775 | 1298 | 1189 | 1355 |  |  | 1638
E-Modulus (GPa) | E | 210 | 210 | 210 | 210 | 210 | 210 |  | 205 |  | 206.8 | [5 empty] | 200 |  |  |  | 200 |  |  | 200 |  |  | 197 | [5 empty] | 126 | 126 |  | 151.1 | 167 | [5 empty] | 68.948 |  | 73.084 | [7 empty] | 620 | [7 empty] | 183
Poisson | v | 0.3 | 0.3 | 0.3 | 0.3 | 0.3 | 0.23 |  | 0.2 |  | 0.294 | [5 empty] | 0.24 |  |  |  | 0.3 |  |  | 0.33 |  | 0.33 | 0.29 | [6 empty] | 0.26 | [8 empty] | 0.33 |  | 0.33 | [7 empty] | 0.215 | [7 empty] | 0.3
Density (kg/m3) | Rho | 7830 | 7830 | 7830 | 7830 | 7850 | 7830 | 7860 | 7830 | 7830 | 7850 | [5 empty] | 7800 |  |  |  | 7800 |  |  | 7850 |  | 7850 | [7 empty] | 7100 |  |  |  | 2700 |  |  | 2700 | 2700 | 2712.6 |  | 2770 | 2768 |  |  | 2700 | 17000 |  |  | 14770 |  |  |  |  | 8960 |  |  | 8190
Shear Modulus (GPa) | G | 80.7 | 80.7 | 80.7 | 80.7 | 81 | 85.366 | 81.8 | 85.4 | 81 | 77.3 | [5 empty] | 80.65 | [8 empty] | 77 | [7 empty] | 50 |  |  |  | 27.6 |  |  | 27.6 | 27.6 |  |  |  | 26.2 |  |  | 26.92 | 124 |  |  | 255 |  |  |  |  | 46
Bulk Modulus (GPa) | K | 175 | 175 | 175 | 175 | 175 | 129.63 |  | 113.89 | [7 empty] | 128.2 | [16 empty] | 75.5 | [14 empty] | 58.33 | 310 |  |  | 362
Grueneisen Coefficient | γ | 1.93 | 1.93 | 1.93 | 1.93 | 1.93 | 1.93 | 1.67 | 1.67 | 2.17 | 1.16 | [14 empty] | 1.67 | [7 empty] | 1.93 |  |  |  | 2 |  |  | 2 | 2 |  |  |  | 2 |  |  |  | 1.43 |  |  | 1 |  |  |  |  | 2.02
Parameter C1 (m/s) | C1 | 4580 | 4580 | 4580 | 4580 | 4580 | 4580 | 4610 | 4610 | 4610 | 4570 | [14 empty] | 4610 | [7 empty] | 4580 |  |  |  | 5328 |  |  | 5328 | 5328 | [7 empty] | 4029 |  |  | 362 |  |  |  |  | 3940
Parameter S1 | S1 | 1.49 | 1.49 | 1.49 | 1.49 | 1.49 | 1.49 | 1.73 | 1.73 | 1.67 | 1.49 | [14 empty] | 1.73 | [7 empty] | 1.49 |  |  |  | 1.338 |  |  | 1.338 | 1.338 | [7 empty] | 1.237 |  |  | 694 |  |  |  |  | 1.489
Parameter Quadratic S2 (s/mm) | S2 | 0 | 0 | 0 | 0 | 0 | 0 | 0 | 0 | 0 | 0 | [14 empty] | 0 | [7 empty] | 0 |  |  |  | 0 |  |  | 0 | 0 | [7 empty] | 0 |  |  | 0 |  |  |  |  | 0
Specific Heat (j/kgK) | Cp | 477 | 477 | 477 | 477 | 477 | 477 | 477 | 477 | 190 | 477 | [5 empty] | 460 |  |  |  | 460 | [11 empty] | 480 |  |  |  |  | 885 |  |  | 885 | 885 |  |  | 875 | 875.6 |  |  |  | 134 |  |  | 250 |  |  |  |  | 383 |  |  | 448
Hardness (HRC) | [26 empty] | 55 | [5 empty] | 43